## Neocis
Tingresso | Solvente | Nd/PB | Al/Nd | S/Bde | Mooney | VEI
29.4663 | 30003.6 | 1.96452 | 5.88494 | 6.00264 | 41.2 | 0.91
29.3233 | 30008.8 | 1.96855 | 5.87461 | 6.00106 | 40.8 | 0.91
29.2119 | 29999.2 | 1.98207 | 5.82938 | 5.9996 | 38.8 | 0.92
29.2523 | 30012.4 | 1.98238 | 5.79447 | 6.00642 | 38.6 | 0.88
32.1935 | 30009.8 | 1.98835 | 5.79098 | 6.00157 | 37.3 | 0.88
34.1199 | 30028.9 | 1.83269 | 6.03725 | 6.00526 | 41 | 0.86
30.5015 | 29966.8 | 1.78801 | 5.71205 | 5.99352 | 41.3 | 0.87
30.2093 | 30003.6 | 1.78309 | 5.80321 | 5.99622 | 44 | 0.88
29.959 | 29984.1 | 1.77951 | 5.68185 | 5.99628 | 43 | 0.85
29.8084 | 30020 | 1.70679 | 5.99015 | 6.00296 | 42.9 | 0.9
29.6797 | 29994 | 1.95256 | 5.60135 | 5.99787 | 41.1 | 0.89
29.5891 | 29998.2 | 1.99322 | 5.53391 | 6.00138 | 39.2 | 0.84
29.5642 | 30001.1 | 1.9943 | 5.47968 | 6.00002 | 41.9 | 0.91
29.7975 | 30012.2 | 1.98433 | 5.52004 | 6.00231 | 41.2 | 0.87
30.0103 | 30001.1 | 1.97777 | 5.5461 | 6.00247 | 39.7 | 0.87
30.5731 | 30004.8 | 1.89375 | 5.79512 | 6.00288 | 37.6 | 0.87
30.6085 | 29101.1 | 1.85716 | 5.91415 | 5.81916 | 39.5 | 0.87
30.4946 | 29002.1 | 1.84282 | 5.81212 | 5.8 | 42.5 | 0.86
30.2313 | 28955 | 1.84581 | 5.48545 | 5.79294 | 43.3 | 0.85
29.8866 | 28985.4 | 1.83556 | 5.4973 | 5.79671 | 47.4 | 0.91
29.7435 | 22845.6 | 1.85001 | 5.43961 | 5.82008 | 49.6 | 0.9
29.6167 | 20292.2 | 1.8019 | 5.38692 | 5.79899 | 49.2 | 0.92
29.8094 | 20289.8 | 1.87206 | 5.22297 | 5.79727 | 51.3 | 0.95
29.5342 | 20304.7 | 1.8623 | 5.34497 | 5.79968 | 53.3 | 0.95
29.4914 | 20305.2 | 1.93248 | 5.23381 | 5.80049 | 55.2 | 0.93
29.5528 | 20284.1 | 2.08887 | 4.84277 | 5.79896 | 56.4 | 0.96
29.7207 | 20288.6 | 2.09747 | 4.84817 | 5.80101 | 55.3 | 0.96
28.3904 | 20312.8 | 2.11101 | 4.83254 | 5.80553 | 58.3 | 0.97
25.3896 | 20276.6 | 2.10887 | 4.80764 | 5.78944 | 56.5 | 1
25.3386 | 20296.1 | 2.11019 | 4.81976 | 5.79671 | 54.5 | 0.98
25.3613 | 20293.1 | 2.1171 | 4.91346 | 5.79544 | 52.5 | 1.01
25.3409 | 20314.3 | 2.12582 | 4.99235 | 5.80416 | 51.9 | 1.03
25.3924 | 20306.4 | 2.11769 | 5.1426 | 5.79964 | 49.6 | 0.94
25.3911 | 20289.9 | 2.11393 | 5.05384 | 5.79564 | 46.3 | 0.95
25.3168 | 20305.4 | 2.10969 | 5.23635 | 5.79996 | 46.2 | 0.99
25.2519 | 20299.7 | 2.11016 | 5.24483 | 5.80021 | 46.2 | 0.99
25.2848 | 20299.4 | 2.10624 | 5.2716 | 5.80125 | 40.9 | 1.02
25.3481 | 20301 | 2.10381 | 5.22618 | 5.80013 | 42.2 | 1